## Sheet1
Machine ID:LKNL760
Reticle Blind |  | Setting value | 16/6/2023
XM Outside |  | 400 ~ 800 um | 600
XP Inside |  | 400 ~ 800 um | 600
YM Outside |  | 400 ~ 800 um | 600
YP Inside |  | 400 ~ 800 um | 600
Lens performance Data
Illumination Check |  | Setting value | 22/11/2023
ID1 | Uniformity | ≤ 0.8 % | 0.67%
| Power | > 3000 mw/cm2 | 3562
ID13 | Uniformity | ≤ 0.8 % | 0.933%
| Power | > 3000 mw/cm2 | 2168
ID15 | Uniformity | ≤ 0.8 % | 1.23%
| Power | > 3000 mw/cm2 | 2109
ID17 | Uniformity | ≤ 0.8 % | 1.054%
| Power | > 3000 mw/cm2 | 2229
ID21 | Uniformity | ≤ 0.8 % | 0.56%
| Power | > 3000 mw/cm2 | 3609
Wafer Stage Mirror Bow |  | Setting value | 16/6/2023
Upper | Sub value X | ≤ 8 nm | 3.813
| Sub value Y | ≤ 8 nm | 2.385
Lower | Sub value X | ≤ 8 nm | 3.269
| Sub value Y | ≤ 8 nm | 2.142
Twist | Sub value X | ≤ 8 nm | 5.736
| sub value Y | ≤ 8 nm | 5.671
|  | Setting value | 16/6/2023
Projection Lens Image Plane | Angle X | 0 ± 1 urad | -0.675
| Angle Y | 0 ± 3 urad | -0.295
Field Inclination TFD | max - min | ≤ 0.080 um | 0.055
| All reading have? | Yes / No | YES
Flare check(Please inform EE when E0<=240mj) | E0 | >=240 mj | 320
Best Focus |  | 0 ± 0.015 um | -0.0018
Wafer Loader Repeatability (Front) |  | Setting value | 16/6/2023
Y 3Sigma |  | For reference only | 13.16
Rot 3Sigma |  | For reference only | 66.791
X 3Sigma |  | For reference only | 7.718
Rot mean |  | For reference only | 96.605
Y mean |  | For reference only | 22.839
X mean |  | For reference only | 7.718
FIA Overlay Matching |  | Setting value | 16/6/2023
Residual X 3Sigma |  | < 20nm | 12.4
Residual Y 3Sigma |  | < 20nm | 9.8
Plus/Minus Difference X |  | < 10nm | 3.2
Plus/Minus Difference Y |  | < 10nm | 2.5